## Sheet1
Mn | Al | Zn | Sn | Ca | ET | ES | ER | YTS | UTS | EL
0 | 0 | 0 | 0 | 0 | 250 | 1 | 25 | 98 | 199 | 15.7
0.478 | 0 | 0 | 0 | 0 | 250 | 1 | 25 | 159 | 215 | 28.7
0.964 | 0 | 0 | 0 | 0 | 250 | 1 | 25 | 204 | 234 | 38.8
1.982 | 0 | 0 | 0 | 0 | 250 | 1 | 25 | 208 | 230 | 26.9
1 | 0 | 0 | 0 | 0 | 250 | 1 | 25 | 204 | 234 | 38.8
1 | 0 | 0 | 0 | 0 | 300 | 1 | 25 | 191 | 224 | 32.4
1 | 0 | 0 | 0 | 0 | 350 | 1 | 25 | 154 | 248 | 11.7
1 | 0 | 0 | 0 | 0 | 400 | 1 | 25 | 185 | 234 | 9.6
0.973 | 1.008 | 0 | 0 | 0 | 300 | 1 | 25 | 250 | 287 | 21.4
0.981 | 2.994 | 0 | 0 | 0 | 300 | 1 | 25 | 179 | 264 | 19.8
1.015 | 6.082 | 0 | 0 | 0 | 300 | 1 | 25 | 189 | 301 | 19.8
1.032 | 8.891 | 0 | 0 | 0 | 300 | 1 | 25 | 205 | 317 | 16.1
3 | 0 | 0 | 0 | 0 | 250 | 0.24 | 25 | 213 | 248 | 29.9
3 | 0 | 0 | 0 | 0 | 300 | 0.24 | 25 | 205 | 242 | 26.7
1 | 0.3 | 0 | 0 | 0 | 250 | 2 | 25 | 284 | 292 | 25.5
1 | 0.5 | 0 | 0 | 0 | 250 | 2 | 25 | 248 | 263 | 33.4
1 | 1 | 0 | 0 | 0 | 250 | 2 | 25 | 277 | 292 | 20.2
0 | 0 | 0 | 1.08 | 0 | 300 | 1 | 25 | 156 | 241 | 14.5
0.87 | 0 | 0 | 1.11 | 0 | 300 | 1 | 25 | 201 | 277 | 14.8
1.88 | 0 | 0 | 1.17 | 0 | 300 | 1 | 25 | 233 | 321 | 17.5
0.3 | 3.2 | 1.11 | 0 | 0 | 350 | 3.2 | 20 | 282 | 302 | 18
0.3 | 3.2 | 1.11 | 0 | 0 | 350 | 3.2 | 35 | 287 | 307.5 | 18.3
0.3 | 3.2 | 1.11 | 0 | 0 | 350 | 3.2 | 50 | 292 | 312 | 19
0.3 | 3.2 | 1.11 | 0 | 0 | 250 | 3.2 | 35 | 295 | 315 | 25
0.3 | 3.2 | 1.11 | 0 | 0 | 300 | 3.2 | 35 | 290 | 310 | 17
0.3 | 3.2 | 1.11 | 0 | 0 | 350 | 3.2 | 35 | 292 | 312 | 18.5
0.3 | 3.2 | 1.11 | 0 | 0 | 400 | 3.2 | 35 | 286 | 306 | 17.2
0.3 | 3.2 | 1.11 | 0 | 0 | 450 | 3.2 | 35 | 280 | 301 | 16
0.3 | 3.2 | 1.11 | 0 | 0 | 250 | 3.2 | 20 | 280 | 300 | 16
0.3 | 3.2 | 1.11 | 0 | 0 | 300 | 3.2 | 20 | 276 | 297 | 19
0.3 | 3.2 | 1.11 | 0 | 0 | 350 | 3.2 | 20 | 275 | 300 | 18
0.3 | 3.2 | 1.11 | 0 | 0 | 400 | 3.2 | 20 | 276 | 296 | 17.4
0.3 | 3.2 | 1.11 | 0 | 0 | 450 | 3.2 | 20 | 274 | 294 | 16.2
0 | 1.08 | 0 | 0 | 0.24 | 350 | 60 | 20 | 95 | 191 | 12.3
0.27 | 1.08 | 0 | 0 | 0.24 | 350 | 60 | 20 | 185 | 252 | 20.6
0.68 | 1.08 | 0 | 0 | 0.24 | 350 | 60 | 20 | 200 | 262 | 23
1.03 | 1.08 | 0 | 0 | 0.24 | 350 | 60 | 20 | 195 | 264 | 22.9
0.24 | 0.33 | 0 | 0 | 0.34 | 400 | 60 | 20 | 136 | 203 | 29
0.43 | 0.34 | 0 | 0 | 0.32 | 400 | 60 | 20 | 166 | 220 | 24
0.84 | 0.3 | 0 | 0 | 0.31 | 400 | 60 | 20 | 190 | 229 | 24
0.15 | 0 | 3.93 | 0 | 0.25 | 300 | 0.72 | 20 | 165 | 270 | 30
0.25 | 0 | 3.76 | 0 | 0.23 | 300 | 0.72 | 20 | 191 | 275 | 27
0.65 | 0 | 3.85 | 0 | 0.26 | 300 | 0.72 | 20 | 206 | 289 | 26
0.12 | 0 | 3.84 | 0 | 0.52 | 300 | 0.72 | 20 | 213 | 278 | 24
0.38 | 0 | 3.75 | 0 | 0.5 | 300 | 0.72 | 20 | 258 | 290 | 18
0.62 | 0 | 3.88 | 0 | 0.56 | 300 | 0.72 | 20 | 286 | 320 | 16
0.14 | 0 | 3.72 | 0 | 0.88 | 300 | 0.72 | 20 | 251 | 288 | 20
0.25 | 0 | 3.68 | 0 | 0.91 | 300 | 0.72 | 20 | 278 | 305 | 16
0.58 | 0 | 3.56 | 0 | 0.84 | 300 | 0.72 | 20 | 327 | 332 | 9
0.47 | 0.3 | 0 | 0 | 0.21 | 500 | 60 | 20 | 170 | 220 | 15.5
0.36 | 2.97 | 0.8 | 0 | 0 | 500 | 1.2 | 20 | 177 | 250 | 20
0.29 | 3.95 | 7.98 | 0 | 0 | 330 | 0.06 | 25 | 145 | 213 | 16
0.33 | 4.06 | 8.02 | 2.99 | 0 | 330 | 0.06 | 25 | 200 | 230 | 10
0.84 | 0 | 1.96 | 0 | 0.33 | 350 | 0.21 | 28 | 200 | 265 | 19.5
0.95 | 0 | 5.96 | 0 | 0 | 350 | 2.25 | 25 | 213 | 313 | 11.1
0.95 | 0 | 6.05 | 1.18 | 0 | 350 | 2.25 | 25 | 244 | 323 | 13.19
0.98 | 0 | 6.17 | 2.29 | 0 | 350 | 2.25 | 25 | 252 | 324 | 12.45
0.93 | 0 | 5.91 | 4.46 | 0 | 350 | 2.25 | 25 | 255 | 328 | 10.76
0.92 | 0 | 6.05 | 5.84 | 0 | 350 | 2.25 | 25 | 272 | 331 | 9.6
0.85 | 0 | 6.24 | 8.06 | 0 | 350 | 2.25 | 25 | 261 | 329 | 8.3
0.95 | 0 | 5.94 | 9.56 | 0 | 350 | 2.25 | 25 | 277 | 330 | 5.65
0.96 | 0 | 7.86 | 0 | 0 | 320 | 2.25 | 25 | 229 | 319 | 11.6
1.02 | 0 | 7.42 | 2.19 | 0 | 320 | 2.25 | 25 | 235 | 326 | 12.8
0.91 | 0 | 7.68 | 4.09 | 0 | 320 | 2.25 | 25 | 265 | 348 | 10.3
1.03 | 0 | 7.62 | 6.15 | 0 | 320 | 2.25 | 25 | 266 | 337 | 10.22
0.98 | 0 | 7.67 | 8.37 | 0 | 320 | 2.25 | 25 | 269 | 335 | 7.3
0.97 | 0 | 7.64 | 9.72 | 0 | 320 | 2.25 | 25 | 264 | 336 | 7.18
0.95 | 0 | 5.77 | 0 | 0 | 320 | 2.25 | 25 | 209 | 305 | 11.5
0.89 | 0 | 6.74 | 0 | 0 | 320 | 2.25 | 25 | 222 | 311 | 13.1
0 | 0 | 6.17 | 4.36 | 0 | 320 | 2.25 | 25 | 196 | 287 | 12.11
0.74 | 0 | 5.69 | 0 | 0 | 320 | 2.25 | 25 | 232 | 297 | 14.7
0.95 | 0 | 4 | 0 | 0 | 320 | 2 | 25 | 233 | 299 | 9.9
0.93 | 0 | 4.75 | 0 | 0 | 320 | 2 | 25 | 228 | 311 | 11.7
0.94 | 0 | 5.77 | 0 | 0 | 320 | 2 | 25 | 207 | 304 | 15
0.93 | 0 | 6.61 | 0 | 0 | 320 | 2 | 25 | 222 | 311 | 13.06
0.96 | 0 | 7.86 | 0 | 0 | 320 | 2 | 25 | 225 | 320 | 13.98
0.97 | 0 | 8.82 | 0 | 0 | 320 | 2 | 25 | 223 | 327 | 14.2
0.95 | 0 | 4 | 0 | 0 | 350 | 0.76 | 25 | 232 | 299 | 12
0.93 | 0 | 4.75 | 0 | 0 | 350 | 0.76 | 25 | 230 | 311 | 14
0.94 | 0 | 5.77 | 0 | 0 | 350 | 0.76 | 25 | 207 | 304 | 12
0.93 | 0 | 6.61 | 0 | 0 | 350 | 0.76 | 25 | 222 | 311 | 13
0.96 | 0 | 7.86 | 0 | 0 | 350 | 0.76 | 25 | 225 | 320 | 14
0.97 | 0 | 8.81 | 0 | 0 | 350 | 0.76 | 25 | 223 | 326 | 14
1.02 | 0 | 5.93 | 0 | 0 | 329 | 1.25 | 25 | 222 | 309 | 12
0.68 | 0 | 6.23 | 0 | 0 | 330 | 1.25 | 25 | 200 | 294 | 13
0.4 | 0 | 6.34 | 0 | 0 | 331 | 1.25 | 25 | 206 | 304 | 14
1.25 | 0 | 5.77 | 0 | 0 | 330 | 2.5 | 55.75 | 207 | 303 | 10.3
1.25 | 0 | 5.77 | 0 | 0 | 310 | 2.6 | 55.75 | 213 | 313 | 8.4
0.3 | 1 | 0 | 1 | 0 | 250 | 1 | 25 | 263 | 290 | 18
0.3 | 3 | 0 | 1 | 0 | 250 | 1 | 25 | 229 | 293 | 16
0.3 | 6 | 0 | 1 | 0 | 250 | 1 | 25 | 241 | 319 | 12
0.3 | 1 | 0 | 3 | 0 | 250 | 1 | 25 | 249 | 288 | 18
0.3 | 3 | 0 | 3 | 0 | 250 | 1 | 25 | 225 | 306 | 15.4
0.3 | 6 | 0 | 3 | 0 | 250 | 1 | 25 | 220 | 318 | 8.6
0.3 | 1 | 0 | 5 | 0 | 250 | 1 | 25 | 235 | 276 | 21
0.3 | 3 | 0 | 5 | 0 | 250 | 1 | 25 | 221 | 300 | 13
0.3 | 6 | 0 | 5 | 0 | 250 | 1 | 25 | 221 | 320 | 10
0.3 | 1 | 0 | 1 | 0 | 300 | 1 | 25 | 260 | 292 | 21
0.3 | 3 | 0 | 1 | 0 | 300 | 1 | 25 | 213 | 281 | 20.5
0.3 | 6 | 0 | 1 | 0 | 300 | 1 | 25 | 203 | 300 | 19
0.3 | 9 | 0 | 1 | 0 | 300 | 1 | 25 | 285 | 373 | 12
0.3 | 1 | 0 | 3 | 0 | 300 | 1 | 25 | 253 | 288 | 19.5
0.3 | 3 | 0 | 3 | 0 | 300 | 1 | 25 | 217 | 298 | 18
0.3 | 6 | 0 | 3 | 0 | 300 | 1 | 25 | 226 | 326 | 14.3
0.3 | 9 | 0 | 3 | 0 | 300 | 1 | 25 | 290 | 355 | 8.5
0.3 | 1 | 0 | 5 | 0 | 300 | 1 | 25 | 248 | 297 | 23
0.3 | 3 | 0 | 5 | 0 | 300 | 1 | 25 | 242 | 316 | 16
0.3 | 6 | 0 | 5 | 0 | 300 | 1 | 25 | 232 | 346 | 17
0.3 | 9 | 0 | 5 | 0 | 300 | 1 | 25 | 300 | 370 | 8.2
0.3 | 1 | 0 | 1 | 0 | 350 | 1 | 25 | 241 | 273 | 15.6
0.3 | 3 | 0 | 1 | 0 | 350 | 1 | 25 | 201 | 271 | 20
0.3 | 6 | 0 | 1 | 0 | 350 | 1 | 25 | 199 | 313 | 13
0.3 | 9 | 0 | 1 | 0 | 350 | 1 | 25 | 290 | 370 | 11
0.3 | 3 | 0 | 3 | 0 | 350 | 1 | 25 | 203 | 295 | 16.4
0.3 | 6 | 0 | 3 | 0 | 350 | 1 | 25 | 234 | 322 | 12.4
0.3 | 9 | 0 | 3 | 0 | 350 | 1 | 25 | 292 | 360 | 8.8
0.3 | 1 | 0 | 5 | 0 | 350 | 1 | 25 | 232 | 283 | 17.5
0.3 | 3 | 0 | 5 | 0 | 350 | 1 | 25 | 230 | 315 | 13
0.3 | 6 | 0 | 5 | 0 | 350 | 1 | 25 | 233 | 310 | 9
0.3 | 9 | 0 | 5 | 0 | 350 | 1 | 25 | 306 | 371 | 7.8
1 | 1.51 | 4 | 0 | 0 | 300 | 12 | 11 | 125 | 263 | 27
1 | 1.52 | 4 | 0.52 | 0 | 300 | 12 | 11 | 138 | 267 | 26
1 | 1.5 | 4 | 1.03 | 0 | 300 | 12 | 11 | 143 | 273 | 25
1 | 1.51 | 4.01 | 2 | 0 | 300 | 12 | 11 | 147 | 280 | 17
1 | 1.5 | 4.05 | 3 | 0 | 300 | 12 | 11 | 148 | 270 | 21
0.4 | 4.4 | 0 | 0 | 1.1 | 350 | 7.8 | 12 | 190 | 294 | 29.9
0.4 | 4 | 0 | 0 | 2 | 350 | 7.8 | 12 | 243 | 314 | 16.6
0.4 | 3 | 0 | 0 | 2.7 | 350 | 7.8 | 12 | 426 | 439 | 3.9
0.4 | 2.7 | 0 | 0 | 3.5 | 350 | 7.8 | 12 | 438 | 457 | 2.5
0 | 0 | 6 | 0 | 0.3 | 300 | 0.2 | 25 | 193 | 283 | 16
0.3 | 0 | 6 | 0 | 0.3 | 300 | 0.2 | 25 | 223 | 309 | 18
2 | 0 | 6 | 0 | 0.3 | 300 | 0.2 | 25 | 313 | 350 | 14
0.95 | 0 | 4 | 0 | 0 | 350 | 0.2 | 25 | 239 | 299 | 11.63
0.93 | 0 | 4.75 | 0 | 0 | 350 | 0.2 | 25 | 235 | 312 | 13.33
0.94 | 0 | 5.77 | 0 | 0 | 350 | 0.2 | 25 | 209 | 305 | 11.55
0.93 | 0 | 6.61 | 0 | 0 | 350 | 0.2 | 25 | 222 | 311 | 13.1
0.96 | 0 | 7.86 | 0 | 0 | 350 | 0.2 | 25 | 227 | 320 | 13
0.97 | 0 | 8.82 | 0 | 0 | 350 | 0.2 | 25 | 225 | 327 | 14.4
0.14 | 0 | 0.21 | 0 | 0.3 | 300 | 1.2 | 20 | 166 | 307 | 7.3
0.14 | 0 | 0.21 | 0 | 0.3 | 350 | 1.2 | 20 | 126 | 164 | 30
0.06 | 3.18 | 1 | 0 | 0 | 350 | 1.2 | 20 | 105 | 154 | 26
0.3 | 6 | 0 | 0 | 0 | 310 | 2.3 | 15 | 155 | 285 | 14
0.5 | 6 | 0 | 0 | 0 | 310 | 2.3 | 15 | 173 | 293 | 16
0.7 | 6 | 0 | 0 | 0 | 310 | 2.3 | 15 | 162 | 287 | 20
0.9 | 6 | 0 | 0 | 0 | 310 | 2.3 | 15 | 156 | 285 | 11
0.197 | 8.4754 | 0.9023 | 0 | 0 | 370 | 1 | 32 | 239.6 | 340.5 | 14.1
0.197 | 8.4754 | 0.9023 | 0 | 0 | 385 | 1 | 32 | 233.8 | 321.1 | 8.4
0.197 | 8.4754 | 0.9023 | 0 | 0 | 400 | 1 | 32 | 220.2 | 308.6 | 9.2
0.2987 | 3.148 | 1.003 | 0 | 0 | 350 | 1 | 8 | 252 | 327 | 15.6
0.2987 | 3.148 | 1.003 | 0 | 0 | 350 | 1 | 15 | 256 | 332 | 16.7
0.2987 | 3.148 | 1.003 | 0 | 0 | 350 | 1 | 30 | 260 | 328 | 17.8
0.2987 | 3.148 | 1.003 | 0 | 0 | 350 | 1 | 61 | 269 | 337 | 20.2
0.2987 | 3.148 | 1.003 | 0 | 0 | 350 | 1 | 109 | 271.5 | 340 | 21.5
0.25 | 6.11 | 0.87 | 0 | 0 | 370 | 1 | 32 | 236.8 | 320.2 | 12.6
0.25 | 6.11 | 0.87 | 0 | 0 | 385 | 1 | 32 | 221.2 | 313.5 | 15.6
0.25 | 6.11 | 0.87 | 0 | 0 | 400 | 1 | 32 | 209.6 | 297.4 | 15.1
0.2987 | 3.148 | 1.003 | 0 | 0 | 400 | 1 | 15 | 220 | 320 | 10
0.2987 | 3.148 | 1.003 | 0 | 0 | 400 | 1 | 60 | 200 | 310 | 14
0.3 | 1 | 0 | 1 | 0 | 350 | 3 | 28 | 144 | 230 | 9.1
0.3 | 3 | 0 | 1 | 0 | 350 | 3 | 28 | 117 | 254 | 20.3
0.3 | 5 | 0 | 1 | 0 | 350 | 3 | 28 | 142 | 282 | 22.7
0.3 | 1 | 0 | 3 | 0 | 350 | 3 | 28 | 131 | 236 | 10.2
0.3 | 3 | 0 | 3 | 0 | 350 | 3 | 28 | 122 | 262 | 22.7
0.3 | 5 | 0 | 3 | 0 | 350 | 3 | 28 | 144 | 290 | 25.7
0 | 8.17 | 0 | 1.95 | 0 | 370 | 0.06 | 33 | 164 | 332 | 17.5
0 | 8.19 | 0.56 | 1.89 | 0 | 370 | 0.06 | 33 | 182 | 346 | 18.9
0 | 8.17 | 1.19 | 1.89 | 0 | 370 | 0.06 | 33 | 198 | 357 | 18.7
0 | 8.09 | 1.7 | 1.87 | 0 | 370 | 0.06 | 33 | 199 | 363 | 17.1
0.5 | 0 | 0 | 0 | 0 | 350 | 2 | 25 | 159 | 216 | 18.3
1 | 0 | 0 | 0 | 0 | 350 | 2 | 25 | 178 | 217 | 18.3
1.5 | 0 | 0 | 0 | 0 | 350 | 2 | 25 | 193 | 229 | 17.5
2 | 0 | 0 | 0 | 0 | 350 | 2 | 25 | 207 | 241 | 15.9
1 | 0 | 0 | 0 | 0 | 250 | 0.7 | 25 | 215 | 223 | 45.8
2 | 0 | 0 | 0 | 0 | 250 | 0.7 | 25 | 244 | 248 | 35.8
3 | 0 | 0 | 0 | 0 | 250 | 0.7 | 25 | 250 | 254 | 34.6
1 | 1 | 0 | 0 | 0 | 250 | 0.7 | 25 | 304 | 314 | 19.5
2 | 1 | 0 | 0 | 0 | 250 | 0.7 | 25 | 297 | 309 | 22.8
3 | 1 | 0 | 0 | 0 | 250 | 0.7 | 25 | 312 | 320 | 20.2
1 | 0.5 | 0 | 0 | 0 | 250 | 0.7 | 25 | 343 | 349 | 21.3
2 | 0.5 | 0 | 0 | 0 | 250 | 0.7 | 25 | 293 | 299 | 28.3
3 | 0.5 | 0 | 0 | 0 | 250 | 0.7 | 25 | 274 | 279 | 48.9
0.1 | 0.1 | 0 | 0 | 0 | 200 | 0.7 | 25 | 224 | 235 | 27.1
0.3 | 0.1 | 0 | 0 | 0 | 200 | 0.7 | 25 | 216 | 222 | 39.1
1 | 0.5 | 0 | 0 | 0 | 300 | 0.7 | 25 | 227 | 235 | 38.3
1 | 0.5 | 0 | 0 | 0 | 350 | 0.7 | 25 | 256 | 264 | 19.8
1 | 0.5 | 0 | 0 | 0 | 400 | 0.7 | 25 | 234 | 241 | 15.9
1 | 0.5 | 0 | 0 | 0 | 250 | 12 | 25 | 214 | 229 | 32.3
1 | 0.5 | 0 | 0 | 0.5 | 350 | 2 | 25 | 309 | 320 | 13
1 | 0.5 | 0 | 0 | 1 | 350 | 2 | 25 | 331 | 338 | 13.4
1 | 0.5 | 0 | 0 | 2 | 350 | 2 | 25 | 315 | 324 | 6.7
1 | 0.5 | 0 | 0 | 0.5 | 300 | 0.7 | 25 | 349 | 356 | 8.6
2 | 0.5 | 0 | 0 | 0.5 | 350 | 2 | 25 | 287 | 320 | 8.6
3 | 0.5 | 0 | 0 | 0.5 | 350 | 2 | 25 | 216 | 241 | 11
0.5 | 0.5 | 4 | 0 | 0 | 400 | 1 | 45 | 208 | 288 | 27
0.5 | 1 | 4 | 0 | 0 | 400 | 1 | 45 | 211 | 297 | 27
0.5 | 3 | 4 | 0 | 0 | 400 | 1 | 45 | 311 | 318.5 | 28
1 | 0 | 2 | 0 | 0 | 300 | 2 | 25 | 280 | 307 | 18
2 | 0 | 2 | 0 | 0 | 300 | 2 | 25 | 301 | 324 | 20
1 | 0 | 4 | 0 | 0 | 300 | 2 | 25 | 205 | 288 | 16
1.5 | 1.2 | 4 | 0 | 0 | 300 | 2 | 25 | 228 | 311 | 30
1.5 | 0 | 4 | 0 | 0 | 300 | 2 | 25 | 300 | 330 | 22
2 | 0 | 4 | 0 | 0 | 300 | 2 | 25 | 222 | 313 | 17
0.17 | 0 | 1.85 | 8.32 | 0 | 300 | 0.48 | 25 | 242.4 | 303.7 | 7.1
0.88 | 0 | 1.97 | 0 | 0 | 390 | 3.4 | 28 | 172.2 | 252.387 | 19.1
0.99 | 0 | 6.09 | 4.22 | 0 | 360 | 1.5 | 25 | 360 | 368 | 16.5
0.71 | 0 | 1.92 | 0 | 0 | 430 | 3.5 | 28 | 222.6 | 277.7 | 18
0.71 | 0 | 1.92 | 0 | 0 | 400 | 3.5 | 28 | 239.1 | 288.6 | 19.5
0.71 | 0 | 1.92 | 0 | 0 | 370 | 3.5 | 28 | 250.9 | 293.9 | 20.3
0.71 | 0 | 1.92 | 0 | 0 | 340 | 3.5 | 28 | 273 | 302.9 | 17.6
1 | 9 | 0 | 0 | 0 | 350 | 2.5 | 25 | 205 | 306.5 | 17